## MuestrasEscoriaGrid
Del: | 03/07/2026
Al: | 08/07/2026
De la:
A la:
Horno de Fusion: | FRAM01
Por Fechas | SI
Todos
Todos
Por Coladas | NO
Horno Fusion | Horno Afino | MCC | Colada | Sub-Area | Num. Analisis | Grado Cargado | Grado Quimico | Tecnico Aceria | Tipo de Escoria | CaO | MgO | SiO2 | Al2o3 | MnO | FeO | S | Fe2o3 | IB2 | IB3 | IB4 | Comentarios
FRAM01 | ARAM01 | MRAM01 | 91703 | Horno de Fusion | 1 | 1028-6V | 1028-6V | CRUZ IVAN RINCON GAMEZ | Basica | 20.38 | 4.91 | 7.98 | 3.59 | 3.84 | 18.93 | 0.07 | 21.01 | 2.55 | 1.7615 | 2.19
FRAM01 | ARAM01 | MRAM01 | 91701 | Horno de Fusion | 1 | 1028-6V | 1028-6V | CRUZ IVAN RINCON GAMEZ | Basica | 18.49 | 5.36 | 9.14 | 3.37 | 4.01 | 19.2 | 0.13 | 21.31 | 2.02 | 1.478 | 1.91
FRAM01 | ARAM01 | MRAM01 | 91712 | Horno de Fusion | 1 | 1015 VAR | 1015 VAR | CRUZ IVAN RINCON GAMEZ | Basica | 22.72 | 5.22 | 8.74 | 3.78 | 4.77 | 17.09 | 0.12 | 18.97 | 2.6 | 1.8147 | 2.23
FRAM01 | ARAM01 | MRAM01 | 91717 | Horno de Fusion | 1 | 1008 BCO | 1008 BCO | PABLO HERBEY SALAZAR HERNANDEZ | Basica | 19.56 | 4.2 | 7.24 | 3.92 | 4.37 | 18.4 | 0.16 | 20.42 | 2.7 | 1.7527 | 2.13
FRAM01 | ARAM01 | MRAM01 | 91718 | Horno de Fusion | 1 | 1008 BCO | 1008 BCO | PABLO HERBEY SALAZAR HERNANDEZ | Basica | 17.35 | 3.88 | 5.96 | 3.72 | 3.65 | 21.9 | 0.1 | 24.31 | 2.91 | 1.7924 | 2.19
FRAM01 | ARAM01 | MRAM01 | 91720 | Horno de Fusion | 1 | 1006 VDE | 1006 VDE | PABLO HERBEY SALAZAR HERNANDEZ | Basica | 17.94 | 4.15 | 6.44 | 3.54 | 4.09 | 20.83 | 0.12 | 23.12 | 2.79 | 1.7976 | 2.21
FRAM01 | ARAM01 | MRAM01 | 91721 | Horno de Fusion | 1 | 1006 VDE | 1006 VDE | PABLO HERBEY SALAZAR HERNANDEZ | Basica | 16.92 | 4.38 | 6.13 | 2.99 | 4.24 | 22.18 | 0.1 | 24.62 | 2.76 | 1.8553 | 2.34
FRAM01 | ARAM01 | MRAM01 | 91725 | Horno de Fusion | 1 | 1006 SAE | 1006 SAE | PABLO HERBEY SALAZAR HERNANDEZ | Basica | 17.14 | 4.13 | 6.05 | 3.36 | 3.95 | 22.04 | 0.1 | 24.46 | 2.83 | 1.8215 | 2.26
FRAM01 | ARAM01 | MRAM01 | 91726 | Horno de Fusion | 1 | 1006 SAE | 1006 SAE | PABLO HERBEY SALAZAR HERNANDEZ | Basica | 17.03 | 4.26 | 6.09 | 3.17 | 4.09 | 22.11 | 0.11 | 24.54 | 2.8 | 1.8391 | 2.3
FRAM01 | ARAM01 | MRAM01 | 91728 | Horno de Fusion | 1 | 1006 SAE | 1006 SAE | EFRAIN HECTOR ANDRADE ORDAZ | Basica | 18.55 | 4.28 | 6.08 | 3.67 | 3.93 | 22.57 | 0.09 | 25.05 | 3.05 | 1.9026 | 2.34
FRAM01 | ARAM01 | MRAM01 | 91762 | Horno de Fusion | 1 | A529 50 P | A529 50 P | EFRAIN HECTOR ANDRADE ORDAZ | Basica | 17.87 | 4.44 | 6.86 | 3.31 | 4.11 | 22.19 | 0.05 | 24.63 | 2.61 | 1.7571 | 2.19
FRAM01 | ARAM01 | MRAM01 | 91765 | Horno de Fusion | 1 | A529 50 P | A529 50 P | EFRAIN HECTOR ANDRADE ORDAZ | Basica | 15.6 | 4.42 | 5.25 | 2.55 | 3.87 | 24.86 | 0.05 | 27.59 | 2.97 | 2 | 2.57
FRAM01 | ARAM01 | MRAM01 | 91768 | Horno de Fusion | 1 | A529 50 P | A529 50 P | EFRAIN HECTOR ANDRADE ORDAZ | Basica | 16.23 | 4.48 | 6.85 | 2.75 | 4.13 | 24.02 | 0.04 | 26.66 | 2.37 | 1.6906 | 2.16
FRAM01 | ARAM01 | MRAM01 | 91770 | Horno de Fusion | 1 | A529 50 P | A529 50 P | PABLO HERBEY SALAZAR HERNANDEZ | Basica | 14.03 | 4 | 5.88 | 2.7 | 4.02 | 24.93 | 0.04 | 27.67 | 2.39 | 1.6352 | 2.1
FRAM01 | ARAM01 | MRAM01 | 91771 | Horno de Fusion | 1 | A572-50 Cu | A572-50 Cu | PABLO HERBEY SALAZAR HERNANDEZ | Basica | 15 | 3.93 | 5.77 | 2.89 | 3.7 | 24.64 | 0.04 | 27.35 | 2.6 | 1.7321 | 2.19
FRAM01 | ARAM01 | MRAM01 | 91774 | Horno de Fusion | 1 | A529 50 P | A529 50 P | PABLO HERBEY SALAZAR HERNANDEZ | Basica | 20.28 | 4.22 | 6.35 | 2.97 | 3.85 | 21.39 | 0.09 | 23.74 | 3.19 | 2.176 | 2.63
FRAM01 | ARAM01 | MRAM01 | 91775 | Horno de Fusion | 1 | A529 50 P | A529 50 P | PABLO HERBEY SALAZAR HERNANDEZ | Basica | 18.23 | 3.88 | 5.81 | 2.92 | 3.48 | 22.75 | 0.11 | 25.25 | 3.14 | 2.0882 | 2.53
FRAM01 | ARAM01 | MRAM01 | 91776 | Horno de Fusion | 1 | A529 50 P | A529 50 P | PABLO HERBEY SALAZAR HERNANDEZ | Basica | 18.86 | 4.15 | 6.04 | 2.98 | 3.53 | 22.47 | 0.08 | 24.94 | 3.12 | 2.0909 | 2.55
FRAM01 | ARAM01 | MRAM01 | 91777 | Horno de Fusion | 1 | A529 50 P | A529 50 P | PABLO HERBEY SALAZAR HERNANDEZ | Basica | 18.07 | 4.36 | 5.96 | 3.04 | 3.27 | 23.28 | 0.04 | 25.84 | 3.03 | 2.0078 | 2.49
FRAM01 | ARAM01 | MRAM01 | 91778 | Horno de Fusion | 1 | A529 50 P | A529 50 P | PABLO HERBEY SALAZAR HERNANDEZ | Basica | 19 | 4.57 | 7.39 | 3.32 | 3.81 | 22.22 | 0.06 | 24.66 | 2.57 | 1.774 | 2.2
FRAM01 | ARAM01 | MRAM01 | 91779 | Horno de Fusion | 1 | A529 50 P | A529 50 P | PABLO HERBEY SALAZAR HERNANDEZ | Basica | 21.85 | 4.57 | 7.81 | 3.53 | 3.72 | 19.09 | 0.09 | 21.19 | 2.8 | 1.9268 | 2.33
FRAM01 | ARAM01 | MRAM01 | 91731 | Horno de Fusion | 1 | 1006 SAE | 1006 SAE | EFRAIN HECTOR ANDRADE ORDAZ | Basica | 29.05 | 4.4 | 12.92 | 6.23 | 4.17 | 0.12 | 0 | 0.13 | 2.25 | 1.517 | 1.75
FRAM01 | ARAM01 | MRAM01 | 91734 | Horno de Fusion | 1 | 1006 SAE | 1006 SAE | EFRAIN HECTOR ANDRADE ORDAZ | Basica | 24.34 | 4.03 | 14.5 | 5.34 | 3.75 | 26.87 | 0.06 | 29.83 | 1.68 | 1.2268 | 1.43
FRAM01 | ARAM01 | MRAM01 | 91781 | Horno de Fusion | 1 | A529 50 P | A529 50 P | EFRAIN HECTOR ANDRADE ORDAZ | Basica | 14.39 | 4.19 | 5.32 | 2.72 | 3.41 | 26.61 | 0.06 | 29.54 | 2.7 | 1.7898 | 2.31
FRAM01 | ARAM01 | MRAM01 | 91783 | Horno de Fusion | 1 | A529 50 P | A529 50 P | EFRAIN HECTOR ANDRADE ORDAZ | Basica | 16.7 | 4.38 | 6.36 | 3.02 | 3.61 | 24.42 | 0.06 | 27.11 | 2.63 | 1.7804 | 2.25
FRAM01 | ARAM01 | MRAM01 | 91785 | Horno de Fusion | 1 | A529 50 P | A529 50 P | EFRAIN HECTOR ANDRADE ORDAZ | Basica | 19.75 | 4.12 | 6.25 | 3.3 | 3.72 | 21.37 | 0.08 | 23.72 | 3.16 | 2.0681 | 2.5
FRAM01 | ARAM01 | MRAM01 | 91787 | Horno de Fusion | 1 | A529 50 P Cu | A529 50 P Cu | EFRAIN HECTOR ANDRADE ORDAZ | Basica | 18.21 | 4.24 | 6.31 | 3.07 | 3.61 | 22.82 | 0.07 | 25.33 | 2.89 | 1.9414 | 2.39
FRAM01 | ARAM01 | MRAM01 | 91754 | Horno de Fusion | 1 | 1012 MC | 1012 MC | PABLO HERBEY SALAZAR HERNANDEZ | Basica | 16.09 | 4.52 | 6.36 | 2.66 | 4.01 | 25.59 | 0.05 | 28.4 | 2.53 | 1.7838 | 2.28
FRAM01 | ARAM01 | MRAM01 | 91753 | Horno de Fusion | 1 | 1012 MC | 1012 MC | PABLO HERBEY SALAZAR HERNANDEZ | Basica | 16.03 | 4.42 | 6.53 | 2.75 | 4.01 | 25.41 | 0.06 | 28.21 | 2.45 | 1.7274 | 2.2
FRAM01 | ARAM01 | MRAM01 | 91752 | Horno de Fusion | 1 | 1012 MC | 1012 MC | PABLO HERBEY SALAZAR HERNANDEZ | Basica | 16.53 | 4.72 | 6.51 | 2.7 | 4.02 | 25.95 | 0.06 | 28.8 | 2.54 | 1.7948 | 2.31
FRAM01 | ARAM01 | MRAM01 | 91751 | Horno de Fusion | 1 | 1012 MC | 1012 MC | PABLO HERBEY SALAZAR HERNANDEZ | Basica | 15.64 | 4.31 | 6.21 | 2.63 | 4 | 25.22 | 0.04 | 27.99 | 2.52 | 1.7692 | 2.26
FRAM01 | ARAM01 | MRAM01 | 91750 | Horno de Fusion | 1 | 1008 CVO | 1008 CVO | PABLO HERBEY SALAZAR HERNANDEZ | Basica | 16.39 | 4.26 | 6.65 | 2.67 | 4.24 | 23.76 | 0.04 | 26.37 | 2.46 | 1.7586 | 2.22
FRAM01 | ARAM01 | MRAM01 | 91749 | Horno de Fusion | 1 | 1008 CVO | 1008 CVO | PABLO HERBEY SALAZAR HERNANDEZ | Basica | 14 | 3.96 | 5.48 | 2.52 | 3.75 | 25.96 | 0.03 | 28.82 | 2.55 | 1.75 | 2.25
FRAM01 | ARAM01 | MRAM01 | 91748 | Horno de Fusion | 1 | 1004 MB HANGERS | 1004 MB HANGERS | PABLO HERBEY SALAZAR HERNANDEZ | Basica | 15.85 | 4.15 | 5.13 | 2.64 | 4.01 | 24.9 | 0.08 | 27.64 | 3.09 | 2.0399 | 2.57
FRAM01 | ARAM01 | MRAM01 | 91747 | Horno de Fusion | 1 | 1004 MB HANGERS | 1004 MB HANGERS | PABLO HERBEY SALAZAR HERNANDEZ | Basica | 14.88 | 3.93 | 4.63 | 2.24 | 3.72 | 27.19 | 0.04 | 30.18 | 3.21 | 2.1659 | 2.74
FRAM01 | ARAM01 | MRAM01 | 91746 | Horno de Fusion | 1 | 1004 MB HANGERS | 1004 MB HANGERS | PABLO HERBEY SALAZAR HERNANDEZ | Basica | 15.51 | 4.43 | 5.69 | 3.01 | 4.18 | 25.32 | 0.06 | 28.11 | 2.73 | 1.7828 | 2.29
FRAM01 | ARAM01 | MRAM01 | 91745 | Horno de Fusion | 1 | 1004 MB HANGERS | 1004 MB HANGERS | PABLO HERBEY SALAZAR HERNANDEZ | Basica | 15.89 | 4.21 | 5.36 | 2.72 | 4.08 | 24.45 | 0.09 | 27.14 | 2.96 | 1.9666 | 2.49
FRAM01 | ARAM01 | MRAM01 | 91744 | Horno de Fusion | 1 | 1004 MB HANGERS | 1004 MB HANGERS | MARTIN ALBA GUZMAN | Basica | 17.14 | 4.01 | 4.83 | 2.59 | 4.05 | 22.62 | 0.13 | 25.11 | 3.55 | 2.31 | 2.85
FRAM01 | ARAM01 | MRAM01 | 91743 | Horno de Fusion | 1 | 1004 MB | 1004 MB | PABLO HERBEY SALAZAR HERNANDEZ | Basica | 15.01 | 4.19 | 4.65 | 2.56 | 4.01 | 25.42 | 0.07 | 28.22 | 3.23 | 2.0818 | 2.66
FRAM01 | ARAM01 | MRAM01 | 91740 | Horno de Fusion | 1 | 1004 MB | 1004 MB | PABLO HERBEY SALAZAR HERNANDEZ | Basica | 18.39 | 4.65 | 6.45 | 3.21 | 4.4 | 21.4 | 0.06 | 23.75 | 2.85 | 1.9037 | 2.39
FRAM01 | ARAM01 | MRAM01 | 91739 | Horno de Fusion | 1 | 1004 MB | 1004 MB | PABLO HERBEY SALAZAR HERNANDEZ | Basica | 18.92 | 4.66 | 6.8 | 3.39 | 4.61 | 20.22 | 0.06 | 22.44 | 2.78 | 1.8567 | 2.31
FRAM01 | ARAM01 | MRAM01 | 91737 | Horno de Fusion | 1 | 1004 MB | 1004 MB | EFRAIN HECTOR ANDRADE ORDAZ | Basica | 26.89 | 4.22 | 13.71 | 5.78 | 3.96 | 29.32 | 0.09 | 32.55 | 1.96 | 1.3797 | 1.6
FRAM01 | ARAM01 | MRAM01 | 91794 | Horno de Fusion | 1 | A 572 MA 50 | A 572 MA 50 | CRUZ IVAN RINCON GAMEZ | Basica | 25.51 | 7.15 | 9.51 | 6.03 | 6.18 | 29.51 | 0.12 | 32.76 | 2.68 | 1.6416 | 2.1
FRAM01 | ARAM01 | MRAM01 | 91796 | Horno de Fusion | 1 | A529 50 P Cu | A529 50 P Cu | CRUZ IVAN RINCON GAMEZ | Basica | 28.56 | 7.73 | 9.86 | 4.67 | 6.96 | 28.7 | 0.09 | 31.86 | 2.9 | 1.9656 | 2.5
FRAM01 | ARAM01 | MRAM01 | 91797 | Horno de Fusion | 1 | A529 50 P | A529 50 P | CRUZ IVAN RINCON GAMEZ | Basica | 22.26 | 8.35 | 11.1 | 4.37 | 7.42 | 28.77 | 0.07 | 31.93 | 2.01 | 1.4389 | 1.98
FRAM01 | ARAM01 | MRAM01 | 91799 | Horno de Fusion | 1 | A 572 MA 50 Protocolo | A 572 MA 50 Protocolo | CRUZ IVAN RINCON GAMEZ | Basica | 25.69 | 7.95 | 10.5 | 4.77 | 7.08 | 32.28 | 0.09 | 35.83 | 2.45 | 1.6824 | 2.2
FRAM01 | ARAM01 | MRAM01 | 91804 | Horno de Fusion | 1 | A 572 MA 50 Protocolo | A 572 MA 50 Protocolo | CRUZ IVAN RINCON GAMEZ | Basica | 26.85 | 7.76 | 10.34 | 5.79 | 5.66 | 30.87 | 0.11 | 34.27 | 2.6 | 1.6646 | 2.15
FRAM01 | ARAM01 | MRAM01 | 91792 | Horno de Fusion | 1 | A 572 MA 50 | A 572 MA 50 | CRUZ IVAN RINCON GAMEZ | Basica | 29.36 | 8.19 | 11.02 | 6.57 | 3.73 | 23.84 | 0.06 | 26.46 | 2.66 | 1.6691 | 2.13
FRAM01 | ARAM01 | MRAM01 | 91760 | Horno de Fusion | 1 | A529 50 P | A529 50 P | EFRAIN HECTOR ANDRADE ORDAZ | Basica | 17.43 | 4.21 | 6.5 | 3.15 | 4.14 | 21.81 | 0.1 | 24.21 | 2.68 | 1.8062 | 2.24
FRAM01 | ARAM01 | MRAM01 | 91758 | Horno de Fusion | 1 | A-36 G5 | A-36 G5 | EFRAIN HECTOR ANDRADE ORDAZ | Basica | 19.35 | 4.09 | 6.7 | 3.62 | 4.28 | 19.19 | 0.09 | 21.3 | 2.89 | 1.875 | 2.27
FRAM01 | ARAM01 | MRAM01 | 91756 | Horno de Fusion | 1 | 1012 TM | 1012 TM | EFRAIN HECTOR ANDRADE ORDAZ | Basica | 17.56 | 3.92 | 5.84 | 2.69 | 4.33 | 20.72 | 0.16 | 23 | 3.01 | 2.0586 | 2.52
FRAM01 | ARAM01 | MRAM01 | 91806 | Horno de Fusion | 1 | A572-65 VIGA V | A572-65 VIGA V | EFRAIN HECTOR ANDRADE ORDAZ | Basica | 27.26 | 8.35 | 11.1 | 4.37 | 7.42 | 28.22 | 0.06 | 31.32 | 2.46 | 1.7621 | 2.3
FRAM01 | ARAM01 | MRAM01 | 91809 | Horno de Fusion | 1 | A572-50 VIGA V | A572-50 VIGA V | EFRAIN HECTOR ANDRADE ORDAZ | Basica | 29.08 | 8.28 | 11.81 | 4.4 | 7.63 | 30.48 | 0.15 | 33.83 | 2.46 | 1.794 | 2.3
FRAM01 | ARAM01 | MRAM01 | 91741 | Horno de Fusion | 1 | 1004 MB | 1004 MB | PABLO HERBEY SALAZAR HERNANDEZ | Basica | 17.86 | 4.63 | 6.1 | 3.02 | 4.18 | 22.57 | 0.06 | 25.05 | 2.93 | 1.9583 | 2.47
FRAM01 | ARAM01 | MRAM01 | 91813 | Horno de Fusion | 1 | A572-50 VIGA V | A572-50 VIGA V | CRUZ IVAN RINCON GAMEZ | Basica | 27.97 | 8.02 | 11.08 | 5.09 | 7.65 | 30.68 | 0.13 | 34.05 | 2.52 | 1.7297 | 2.23
FRAM01 | ARAM01 | MRAM01 | 91817 | Horno de Fusion | 1 | A572-50 VIGA V | A572-50 VIGA V | CRUZ IVAN RINCON GAMEZ | Basica | 28.52 | 8.15 | 11.44 | 4.75 | 7.64 | 30.58 | 0.11 | 33.94 | 2.49 | 1.7616 | 2.27
FRAM01 | ARAM01 | MRAM01 | 91823 | Horno de Fusion | 1 | A-36 G5 | A-36 G5 |  | Basica | 28.1 | 10.37 | 11.69 | 4.69 | 6.87 | 30.82 | 0.09 | 34.21 | 2.4 | 1.7155 | 2.35
FRAM01 | ARAM01 | MRAM01 | 91824 | Horno de Fusion | 1 | A-36 G5 | A-36 G5 |  | Basica | 28.53 | 8.73 | 12.07 | 5.5 | 6.98 | 31.08 | 0.21 | 34.5 | 2.36 | 1.6238 | 2.12
FRAM01 | ARAM01 | MRAM01 | 91826 | Horno de Fusion | 1 | 1018 SAE | 1018 SAE |  | Basica | 28.95 | 8.95 | 12.61 | 4.27 | 7.25 | 29.11 | 0.08 | 32.31 | 2.3 | 1.715 | 2.25
FRAM01 | ARAM01 | MRAM01 | 91827 | Horno de Fusion | 1 | 1018 SAE | 1018 SAE |  | Basica | 31.39 | 9.23 | 11.63 | 4.88 | 6.96 | 32.08 | 0.15 | 35.61 | 2.7 | 1.9013 | 2.46
FRAM01 | ARAM01 | MRAM01 | 91828 | Horno de Fusion | 1 | 1018 SAE | 1018 SAE |  | Basica | 29.78 | 9.01 | 12.15 | 5.58 | 7.06 | 30.66 | 0.16 | 34.03 | 2.45 | 1.6796 | 2.19
FRAM01 | ARAM01 | MRAM01 | 91822 | Horno de Fusion | 1 | A-36 G5 | A-36 G5 |  | Basica | 28.33 | 8.48 | 10.87 | 4.87 | 6.5 | 31.21 | 0.34 | 34.64 | 2.61 | 1.7999 | 2.34
FRAM01 | ARAM01 | MRAM01 | 91821 | Horno de Afino | 1 | A-36 G5 | A-36 G5 |  | Basica | 52.95 | 7.11 | 23.09 | 5.87 | 0.52 | 1.07 | 0.93 | 1.19 | 2.29 | 1.8284 | 2.07
FRAM01 | ARAM01 | MRAM01 | 91810 | Horno de Afino | 1 | A572-50 VIGA V | A572-50 VIGA V | EFRAIN HECTOR ANDRADE ORDAZ | Basica | 54.91 | 8.19 | 22.97 | 7.06 | 0.41 | 1.27 | 0.63 | 1.41 | 2.39 | 1.8285 | 2.1
FRAM01 | ARAM01 | MRAM01 | 91811 | Horno de Afino | 1 | A572-50 VIGA V | A572-50 VIGA V | EFRAIN HECTOR ANDRADE ORDAZ | Basica | 54.94 | 8.14 | 22.99 | 6.95 | 0.38 | 1.09 | 0.59 | 1.21 | 2.39 | 1.835 | 2.11
FRAM01 | ARAM01 | MRAM01 | 91805 | Horno de Afino | 1 | A572-65 VIGA V | A572-65 VIGA V | EFRAIN HECTOR ANDRADE ORDAZ | Basica | 54.97 | 8.09 | 23.02 | 6.85 | 0.35 | 0.91 | 0.56 | 1.01 | 2.39 | 1.8403 | 2.11
FRAM01 | ARAM01 | MRAM01 | 91742 | Horno de Afino | 1 | 1004 MB | 1004 MB | PABLO HERBEY SALAZAR HERNANDEZ | Basica | 33.79 | 4.36 | 12.28 | 4.82 | 0.23 | 1.1 | 0.53 | 1.22 | 2.75 | 1.976 | 2.23
FRAM01 | ARAM01 | MRAM01 | 91789 | Horno de Afino | 1 | A529 50 P Cu | A529 50 P Cu | EFRAIN HECTOR ANDRADE ORDAZ | Basica | 33.98 | 5.91 | 14.13 | 3.22 | 0.26 | 1.1 | 0.68 | 1.22 | 2.4 | 1.9585 | 2.3
FRAM01 | ARAM01 | MRAM01 | 91790 | Horno de Afino | 1 | A 572 MA 50 | A 572 MA 50 | EFRAIN HECTOR ANDRADE ORDAZ | Basica | 30.73 | 6.67 | 16.07 | 3.59 | 0.21 | 0.4 | 0.49 | 0.44 | 1.91 | 1.5631 | 1.9
FRAM01 | ARAM01 | MRAM01 | 91780 | Horno de Afino | 1 | A529 50 P | A529 50 P | EFRAIN HECTOR ANDRADE ORDAZ | Basica | 32.8 | 5.53 | 14.55 | 3.79 | 0.29 | 1.64 | 0.65 | 1.82 | 2.25 | 1.7884 | 2.09
FRAM01 | ARAM01 | MRAM01 | 91772 | Horno de Afino | 1 | A572-50 Cu | A572-50 Cu | PABLO HERBEY SALAZAR HERNANDEZ | Acida | 55.13 | 9.58 | 22.49 | 3.41 | 0.46 | 0.86 | 1.58 | 0.95 | 2.45 | 2.1286 | 2.5
FRAM01 | ARAM01 | MRAM01 | 91729 | Horno de Afino | 1 | 1006 SAE | 1006 SAE | EFRAIN HECTOR ANDRADE ORDAZ | Basica | 54.53 | 6.43 | 21.42 | 5.65 | 0.18 | 0.71 | 0.66 | 0.79 | 2.55 | 2.0144 | 2.25
FRAM01 | ARAM01 | MRAM01 | 91727 | Horno de Afino | 1 | 1006 SAE | 1006 SAE | EFRAIN HECTOR ANDRADE ORDAZ | Basica | 53.23 | 8.73 | 21.85 | 5.4 | 0.17 | 0.69 | 0.08 | 0.77 | 2.44 | 1.9534 | 2.27
FRAM01 | ARAM01 | MRAM01 | 91716 | Horno de Afino | 1 | 1008 BCO | 1008 BCO | PABLO HERBEY SALAZAR HERNANDEZ | Basica | 32.16 | 6.04 | 12.57 | 5.86 | 0.28 | 1.13 | 0.59 | 1.25 | 2.56 | 1.745 | 2.07
FRAM01 | ARAM01 | MRAM01 | 91710 | Horno de Afino | 1 | 1015 VAR | 1015 VAR | CRUZ IVAN RINCON GAMEZ | Basica | 29.54 | 9.31 | 15.96 | 3.44 | 0.24 | 0.71 | 0.66 | 0.79 | 1.85 | 1.5227 | 2
FRAM01 | ARAM01 | MRAM01 | 91711 | Horno de Afino | 1 | 1015 VAR | 1015 VAR | CRUZ IVAN RINCON GAMEZ | Basica | 31.14 | 8.34 | 16.53 | 2.97 | 0.2 | 0.56 | 0.6 | 0.62 | 1.88 | 1.5969 | 2.02
FRAM01 | ARAM01 | MRAM01 | 91730 | Maquina de Colada Continua | 1 | 1006 SAE | 1006 SAE | EFRAIN HECTOR ANDRADE ORDAZ | Basica | 32.56 | 8.69 | 37.21 | 7.96 | 4.29 | 1.91 | 0.06 | 2.12 | 0.88 | 0.7208 | 0.91
FRAM01 | ARAM01 | MRAM01 | 91755 | Maquina de Colada Continua | 1 | 1012 MC | 1012 MC | EFRAIN HECTOR ANDRADE ORDAZ | Basica | 7.13 | 8.51 | 19.13 | 6.04 | 1.44 | 3.57 | 0.1 | 3.96 | 0.37 | 0.2833 | 0.62